## Tabelle1
Legierungszuschläge Oktober 2021 (gültig ab 06.10.2021)
MTC | WN.-NR. | Rz. Euro/Kg | Lz. Euro/Kg
308 L | 1.4316 | 0.56 | 3.54
347 | 1.4551 | 0.56 | 3.64
316 L | 1.4430 | 0.56 | 5.43
318 | 1.4576 | 0.56 | 5.51
307 | 1.4370 | 0.56 | 3.04
309 | 1.4829 | 0.56 | 4.31
309 L | 1.4332 | 0.56 | 4.31
309 Mo | 1,4459 | 0.56 | 5.75
310 | 1.4842 | 0.56 | 6.2
312 | 1.4337 | 0.56 | 3.75
904 L | 1.4519 | 0.56 | 9.53
4462 | 1.4462 | 0.56 | 4.93
4455 | 1.4455 | 0.56 | 7.52
410 NiMo | 1.4351 | 0.56 | 1.97
Nicro 625 | 2.4831 | 0.56 | 23.78
82 | 2.4806 | 0.56 | 20.22
NiFe | 2.4560 | 0.56 | 12.87
Nickel | 24155 | 0.56 | 22.46
CuNi 30 Fe | 2.4155 | 0.56 | 9.53
NiCu 30 | 2.4377 | 0.56 | 19.14
Mo | 1.5424 | 1.83 | 0.29
NiMo |  | 1.83 | 0.64
NiMoCr |  | 1.83 | 0.64
NiMoCr 90 |  | 1.83 | 0.83
CrMo 1 | 1.7339 | 1.83 | 0.29
CrMo 2 | 1.7384 | 1.83 | 0.59
2,5 Ni |  | 1.83 | 0.56
NiCu1 |  | 1.83 | 0.12
WSG 1/2/3+ SG 2 Ti |  | 1.83
G I + G II |  | 1.83
G III |  | 1.83 | 0.12
G IV |  | 1.83 | 0.29
G V |  | 1.83 | 0.29
2343 | 1.2343 | 0.93 | 0.7
W 60 | 1.3348 | 0.67 | 1.9
W 45 | 1.2567 | 0.57 | 1.77
600 HB | 1.4718 | 0.87 | 0.69
650 HB | 1.2606 | 0.87 | 1.59
4820 | 1.4820 | 0.57 | 2.49
4115 | 1.4115 | 0.57 | 1.17
430 | 1.4015 | 0.57 | 1.17
430 Ti | 1.4502 | 0.57 | 1.17
Aluminium |  |  | 2.71
Stabelektroden
307 |  | 0.6 | 2.19
308 L | 1.4316 | 0.6 | 2.3
309 L | 1.4332 | 0.6 | 2.39
309 Mo | 1.4459 | 0.6 | 4.65
310 | 1.4842 | 0.6 | 4.05
312 |  | 0.6 | 2.66
318 | 1.4576 | 0.6 | 4.17
316 L | 1.4430 | 0.6 | 3.9
347 | 1.4551 | 0.6 | 2.58
Nickel |  | 0.6 | 16.16
NiFe |  | 0.6 | 10.98
NiFe B |  | 0.6 | 10.98
Nicro 625 | 2.4621 | 0.6 | 19.4
182 | 2.4807 | 0.6 | 16.6
182 K | 1.4648 | 0.6 | 16.6
4462 | 1.4462 | 0.6 | 3.54
Alloy C | 2.4887 | 0.6 | 27.01
904 L | 1.4519 | 0.6 | 7,-
4115 | 1.4115 | 0.6 | 1.04
4820 | 1.4820 | 0.6 | 2.37
Albro T |  | - | 6.35
Albro Mn |  | - | 6.35
Zibro 6T |  | - | 6.35
Mo |  | 1.83 | 0.29
CrMo1 | 1.7339 | 1.83 | 0.29
NiCu 1 B |  | 1.83 | 0.12
CrMo2 | 1.7384 | 1.83 | 0.59
NiMoCr 90 |  | 1.83 | 0.83
W 60 T |  | 1.64 | 6.98
W 45 |  | 1.64 | 1.12
Dur 60 V |  | 1.64 | 3.3
W 49 |  | 1.64 | 1.49
W61 |  | 1.64 | 5.64
Dur 65 |  | 1.64 | 4.51
600 T |  | 1.64 | 2.12
600 B |  | 1.64 | 0.61
Dur 59 |  | 1.64 | 0.63
Dur 63 |  | 1.64 | 0.64
Dur 63 S |  | 1.64 | 0.64
Dur 68 |  | 1.64 | 0.42
Unlegierte Stabelektroden |  | 1.83
Unlegierte
Fülldrähte